## Sheet1
| 方差 | t | t | 排零均值
二氧化硅 | 18.91% |  |  | 39.51%
氧化铅 | 14.95% |  |  | 32.81%
氧化钡 | 8.551% |  |  | 11.24%
五氧化二磷 | 3.682% |  |  | 3.644%
二氧化硫 | 3.269% |  |  | 7.836%
氧化铝 | 3.111% |  |  | 3.651%
氧化铜 | 2.514% |  |  | 2.022%
氧化钠 | 1.733% |  |  | 2.97%
氧化钙 | 1.488% |  |  | 2.036%
氧化铁 | 0.9373% |  |  | 1.16%
氧化镁 | 0.6411% |  |  | 1.058%
氧化锶 | 0.2642% |  |  | 0.4134%
氧化钾 | 0.2276% |  |  | 0.328%
氧化锡 | 0.2074% |  |  | 0.5488%