## Sheet1
| 二氧化硅 | 氧化铅 | 氧化钡 | 五氧化二磷 | 氧化铝 | 氧化钙 | 氧化铜 | 氧化钠 | 二氧化硫 | 氧化铁 | 氧化镁 | 氧化锶 | 氧化锡 | 氧化钾
无风化化学成分含量占比 | 54.66% | 22.08% | 9.002% | 1.049% | 4.456% | 1.32% | 1.432% | 1.683% | 0.1591% | 0.7365% | 0.6404% | 0.2683% | 0.04652% | 0.2187%
风化化学成分含量占比 | 24.91% | 43.31% | 11.81% | 5.277% | 2.97% | 2.695% | 2.276% | 0.2162% | 1.366% | 0.5846% | 0.65% | 0.4185% | 0.06846% | 0.1335%
风化后化学成分含量变化率 | -54.42% | 96.13% | 18.08% | 403% | -33.35% | 104.1% | 58.95% | -87.15% | 758.5% | -20.62% | 1.494% | 55.99% | 47.16% | -38.97%