## Sheet1
化学成分 | 方差 | t | t | t | 排零均值
二氧化硅 | 14.19% |  |  |  | 77.59%
氧化钾 | 5.449% |  |  |  | 7.61%
氧化钙 | 3.292% |  |  |  | 4.171%
氧化铝 | 2.907% |  |  |  | 4.728%
氧化铜 | 1.362% |  |  |  | 2.235%
氧化铁 | 1.269% |  |  |  | 1.298%
氧化钠 | 1.145% |  |  |  | 2.78%
五氧化二磷 | 1.039% |  |  |  | 0.9636%
氧化镁 | 0.6695% |  |  |  | 1.065%
氧化钡 | 0.6324% |  |  |  | 1.525%
氧化锡 | 0.59% |  |  |  | 2.36%
氧化铅 | 0.4818% |  |  |  | 0.767%
二氧化硫 | 0.1652% |  |  |  | 0.4067%
氧化锶 | 0.03541% |  |  |  | 0.067%