## Sheet1
| 二氧化硅 | 氧化钾 | 氧化铝 | 氧化钙 | 氧化铜 | 氧化铁 | 五氧化二磷 | 氧化镁 | 氧化铅 | 氧化钡 | 氧化钠 | 氧化锶 | 氧化锡 | 二氧化硫
无风化化学成分含量占比 | 67.98% | 9.331% | 6.62% | 5.332% | 2.453% | 1.932% | 1.403% | 1.079% | 0.4117% | 0.5983% | 0.695% | 0.04167% | 0.1967% | 0.1017%
风化化学成分含量占比 | 93.96% | 0.5433% | 1.93% | 0.87% | 1.562% | 0.265% | 0.28% | 0.1967% | 0% | 0% | 0% | 0% | 0% | 0%
风化后化学成分含量变化率 | 38.21% | -94.18% | -70.85% | -83.68% | -36.32% | -86.28% | -80.04% | -81.78% | -100% | -100% | -100% | -100% | -100% | -100%
[15 empty] | 67.98% | 9.331% | 6.62% | 5.332% | 2.453% | 1.932% | 1.403% | 1.079% | 0.4117% | 0.5983% | 0.695% | 0.04167% | 0.1967% | 0.1017%
[15 empty] | 93.96% | 0.5433% | 1.93% | 0.87% | 1.562% | 0.265% | 0.28% | 0.1967% | 0% | 0% | 0% | 0% | 0% | 0%