## Sheet1
文物编号 | 二氧化硅(SiO2) | 氧化钠(Na2O) | 氧化钾(K2O) | 氧化钙(CaO) | 氧化镁(MgO) | 氧化铝(Al2O3) | 氧化铁(Fe2O3) | 氧化铜(CuO) | 氧化铅(PbO) | 氧化钡(BaO) | 五氧化二磷(P2O5) | 氧化锶(SrO) | 氧化锡(SnO2) | 二氧化硫(SO2)
7 | 0.6557218 | 0.006799913 | 0.09129332 | 0.06416733 | 0.01055862 | 0.06644839 | 0.01212422 | 0.04978337 | 0.004027766 | 0.005854122 | 0.02989463 | 0.0004076687 | 0.001924196 | 0.0009947115
9 | 0.7098263 | 0.007175836 | 0.104615 | 0.03923657 | 0.01114234 | 0.04674792 | 0.02408374 | 0.02513275 | 0.004250435 | 0.006177758 | 0.01810092 | 0.000430206 | 0.002030572 | 0.001049703
10 | 0.717212 | 0.007119381 | 0.161845 | 0.01318525 | 0.01105468 | 0.02846054 | 0.01941409 | 0.01351318 | 0.004216996 | 0.006129156 | 0.01436681 | 0.0004268214 | 0.002014597 | 0.001041444
12 | 0.6587079 | 0.006710621 | 0.1674763 | 0.04261103 | 0.01041997 | 0.04835389 | 0.0204109 | 0.02501972 | 0.003974876 | 0.005777249 | 0.007254609 | 0.0004023154 | 0.001898929 | 0.0009816496
22 | 0.5980279 | 0.006220424 | 0.113742 | 0.09106571 | 0.03143207 | 0.1074494 | 0.0228344 | 0.007730695 | 0.00368452 | 0.005355233 | 0.009414545 | 0.0003729271 | 0.001760216 | 0.0009099421
27 | 0.6611007 | 0.006849039 | 0.09195286 | 0.05677855 | 0.02920091 | 0.08484363 | 0.01436684 | 0.02383341 | 0.004056865 | 0.005896415 | 0.01777019 | 0.0004106138 | 0.001938097 | 0.001001898