## Sheet1
文物编号 | 文物采样点 | 亚类标号 | 二氧化硅(SiO2) | 五氧化二磷(P2O5) | 氧化铝(Al2O3) | 氧化铅(PbO) | 氧化钡(BaO) | 氧化铜(CuO) | 氧化钙(CaO) | 二氧化硫(SO2) | 纹饰 | 颜色 | 表面风化
45 | 45 | 0 | 61.28 | 0 | 5 | 15.99 | 10.96 | 0.53 | 0.84 | 0 | A | 浅蓝 | 无风化
46 | 46 | 0 | 55.21 | 0.2 | 4.79 | 25.25 | 10.06 | 0.77 | 0 | 0 | A | 浅蓝 | 无风化
8 | 08严重风化点 | 1 | 4.61 | 7.56 | 1.11 | 32.45 | 30.62 | 3.14 | 3.19 | 15.03 | C | 紫 | 风化
50 | 50 | 1 | 17.98 | 6.34 | 1.87 | 44 | 14.2 | 1.13 | 3.19 | 0 | A | 黑 | 风化