## Sheet1
| 二氧化硅(SiO2) | 氧化钠(Na2O) | 氧化钾(K2O) | 氧化钙(CaO) | 氧化镁(MgO) | 氧化铝(Al2O3) | 氧化铁(Fe2O3) | 氧化铜(CuO) | 氧化铅(PbO) | 氧化钡(BaO) | 五氧化二磷(P2O5) | 氧化锶(SrO) | 氧化锡(SnO2) | 二氧化硫(SO2)
无风化化学成分含量占比 | 54.65957 | 1.682609 | 0.2186957 | 1.320435 | 0.6404348 | 4.456087 | 0.7365217 | 1.431739 | 22.08478 | 9.001739 | 1.04913 | 0.2682609 | 0.04652174 | 0.1591304
风化化学成分含量占比 | 24.91269 | 0.2161538 | 0.1334615 | 2.695385 | 0.65 | 2.97 | 0.5846154 | 2.275769 | 43.31385 | 11.80731 | 5.277308 | 0.4184615 | 0.06846154 | 1.366154
风化后化学成分含量变化率 | -0.5442208 | -0.8715365 | -0.3897385 | 1.041286 | 0.01493551 | -0.333496 | -0.2062483 | 0.5895139 | 0.961253 | 0.3116696 | 4.030173 | 0.5599052 | 0.4716032 | 7.58512