## Sheet1
文物编号 | 二氧化硅(SiO2) | 氧化钠(Na2O) | 氧化钾(K2O) | 氧化钙(CaO) | 氧化镁(MgO) | 氧化铝(Al2O3) | 氧化铁(Fe2O3) | 氧化铜(CuO) | 氧化铅(PbO) | 氧化钡(BaO) | 五氧化二磷(P2O5) | 氧化锶(SrO) | 氧化锡(SnO2) | 二氧化硫(SO2)
2 | 0.6093146 | 0.01287988 | 0.0131705 | 0.008774874 | 0.008899638 | 0.06580829 | 0.0179373 | 0.001252097 | 0.1851179 | 0.06890571 | 0.00543268 | 0.0009323612 | 0.0003561105 | 0.001218097
8 | 0.4579947 | 0.01743968 | 0.002266708 | 0.007514731 | 0.006637895 | 0.02083807 | 0.007633805 | 0.06788001 | 0.1515657 | 0.2467761 | 0.007397194 | 0.002458436 | 0.0004821825 | 0.00311479
8 | 0.1628066 | 0.02708374 | 0.003520186 | 0.02515431 | 0.01030862 | 0.02680684 | 0.01185526 | 0.03179734 | 0.2663217 | 0.3757563 | 0.02419159 | 0.00546894 | 0.0007488269 | 0.02817981
11 | 0.6556193 | 0.01496854 | 0.003061255 | 0.01529676 | 0.006223233 | 0.03590424 | 0.006552119 | 0.02759172 | 0.1151663 | 0.0990882 | 0.01658884 | 0.002110084 | 0.0004138587 | 0.001415629
19 | 0.6124403 | 0.01584613 | 0.002059587 | 0.01351773 | 0.005474615 | 0.05044353 | 0.01578 | 0.02079615 | 0.2056142 | 0.03841222 | 0.01653171 | 0.001147085 | 0.0004381229 | 0.001498626
26 | 0.1292014 | 0.02663557 | 0.01037583 | 0.02334219 | 0.01013804 | 0.02802581 | 0.01165909 | 0.03585231 | 0.2414943 | 0.4278295 | 0.01900785 | 0.006291764 | 0.0007364358 | 0.02940988
26 | 0.4526083 | 0.01753938 | 0.002279667 | 0.007353429 | 0.006675843 | 0.01094779 | 0.007677446 | 0.06931734 | 0.1569499 | 0.2562928 | 0.006486234 | 0.003007084 | 0.000484939 | 0.002379803
34 | 0.6688876 | 0.01433674 | 0.003490529 | 0.003255803 | 0.005456852 | 0.02070997 | 0.005045224 | 0.008094311 | 0.2022336 | 0.06495952 | 0.0005759215 | 0.001201688 | 0.0003963905 | 0.001355878
36 | 0.6281379 | 0.1250307 | 0.001659799 | 0.001311419 | 0.004633598 | 0.01736843 | 0.002916814 | 0.003095195 | 0.1534997 | 0.05973755 | 0.0001006835 | 0.001020394 | 0.0003365886 | 0.001151322
38 | 0.5920433 | 0.08802691 | 0.001792076 | 0.00272974 | 0.005247967 | 0.03159705 | 0.002993847 | 0.003763351 | 0.2060239 | 0.06116098 | 0.000781942 | 0.002153783 | 0.0003812169 | 0.001303976
39 | 0.5749643 | 0.01679768 | 0.002183264 | 0.005428568 | 0.006393534 | 0.007489163 | 0.007352781 | 0.005526936 | 0.3106532 | 0.05495141 | 0.00230219 | 0.003903891 | 0.0004644319 | 0.001588617
40 | 0.434601 | 0.01994582 | 0.002592441 | 0.01085942 | 0.007591782 | 0.008003474 | 0.002837512 | 0.01697199 | 0.4243597 | 0.06046032 | 0.004171182 | 0.005167488 | 0.0005514736 | 0.001886349
41 | 0.4638194 | 0.01926881 | 0.008256735 | 0.02782592 | 0.0308032 | 0.05721542 | 0.02582498 | 0.001368866 | 0.2576164 | 0.08521127 | 0.01698351 | 0.003450415 | 0.0005327551 | 0.001822321
43 | 0.3490267 | 0.02156873 | 0.002803377 | 0.03290553 | 0.01124069 | 0.04327341 | 0.01227355 | 0.04314504 | 0.3911758 | 0.07124337 | 0.01344841 | 0.005259242 | 0.0005963447 | 0.002039833
43 | 0.5304185 | 0.01874548 | 0.002436428 | 0.03492928 | 0.01042794 | 0.05699871 | 0.01950938 | 0.01058342 | 0.2541984 | 0.02768896 | 0.02841562 | 0.003356704 | 0.0005182859 | 0.001772828
48 | 0.7096584 | 0.0377696 | 0.003180286 | 0.008378718 | 0.009202684 | 0.1242116 | 0.007870182 | 0.008683527 | 0.04858193 | 0.03380066 | 0.001326301 | 0.0009720174 | 0.005398994 | 0.0009651293
49 | 0.5986804 | 0.01594744 | 0.002072755 | 0.0212652 | 0.01372735 | 0.07650456 | 0.03271702 | 0.004173895 | 0.1651757 | 0.04407712 | 0.02091452 | 0.002794908 | 0.000440924 | 0.001508207
50 | 0.4784119 | 0.02040563 | 0.002652204 | 0.01895194 | 0.005615988 | 0.03402558 | 0.005041921 | 0.008621462 | 0.2720732 | 0.1312897 | 0.01528527 | 0.005131124 | 0.0005641865 | 0.001929834
51 | 0.5468829 | 0.01704199 | 0.002215018 | 0.017763 | 0.01187533 | 0.07977994 | 0.01518446 | 0.008729582 | 0.2078077 | 0.06903197 | 0.01630945 | 0.002532233 | 0.003234777 | 0.001611723
51 | 0.4938878 | 0.01774059 | 0.002305818 | 0.02649711 | 0.0150631 | 0.03970597 | 0.005578912 | 0.004974871 | 0.2759988 | 0.09490986 | 0.01834045 | 0.002828409 | 0.0004905021 | 0.001677792
52 | 0.5498832 | 0.09246905 | 0.002129397 | 0.01082776 | 0.005276436 | 0.01694617 | 0.002821367 | 0.004287954 | 0.2354205 | 0.06413656 | 0.01105273 | 0.002746445 | 0.000452973 | 0.001549422
54 | 0.5057393 | 0.01740801 | 0.005425003 | 0.01616787 | 0.01304781 | 0.0644186 | 0.00761994 | 0.005402313 | 0.2925582 | 0.05552827 | 0.008720651 | 0.005836472 | 0.0004813067 | 0.001646339
54 | 0.4104839 | 0.01839856 | 0.002391337 | 0.01443835 | 0.01195873 | 0.05988123 | 0.008053528 | 0.009218093 | 0.3259311 | 0.0984299 | 0.03071566 | 0.007850917 | 0.0005086939 | 0.001740018
56 | 0.6097455 | 0.0160416 | 0.002084993 | 0.005651271 | 0.006105756 | 0.02646266 | 0.007021826 | 0.004738352 | 0.2005187 | 0.1122971 | 0.004814102 | 0.002557537 | 0.0004435274 | 0.001517112
57 | 0.5500201 | 0.0165936 | 0.002156739 | 0.006328853 | 0.006315859 | 0.03225605 | 0.007263452 | 0.007196995 | 0.2267777 | 0.1300706 | 0.01034635 | 0.002645543 | 0.0004587895 | 0.001569317
58 | 0.618588 | 0.0156102 | 0.005168782 | 0.0158616 | 0.007221276 | 0.04899651 | 0.01005169 | 0.0182686 | 0.1861386 | 0.05417883 | 0.01658067 | 0.001427376 | 0.0004315998 | 0.001476313

## Sheet2
| 预测均值 | 无风化均值
二氧化硅 | 51.51% | 54.66%
氧化钠 | 2.852% | 1.683%
氧化钾 | 0.3605% | 0.2187%
氧化钙 | 1.47% | 1.32%
氧化镁 | 0.9291% | 0.6404%
氧化铝 | 4.172% | 4.456%
氧化铁 | 1.027% | 0.7365%
氧化铜 | 1.659% | 1.432%
氧化铅 | 22.92% | 22.08%
氧化钡 | 11.1% | 9.002%
五氧化二磷 | 1.218% | 1.049%
氧化锶 | 0.324% | 0.2683%
氧化锡 | 0.0782% | 0.04652%
二氧化硫 | 0.3743% | 0.1591%