## Sheet1
| 二氧化硅(SiO2) | 氧化钠(Na2O) | 氧化钾(K2O) | 氧化钙(CaO) | 氧化镁(MgO) | 氧化铝(Al2O3) | 氧化铁(Fe2O3) | 氧化铜(CuO) | 氧化铅(PbO) | 氧化钡(BaO) | 五氧化二磷(P2O5) | 氧化锶(SrO) | 氧化锡(SnO2) | 二氧化硫(SO2)
无风化化学成分含量占比 | 67.98417 | 0.695 | 9.330833 | 5.3325 | 1.079167 | 6.62 | 1.931667 | 2.4525 | 0.4116667 | 0.5983333 | 1.4025 | 0.04166667 | 0.1966667 | 0.1016667
风化化学成分含量占比 | 93.96333 | 0 | 0.5433333 | 0.87 | 0.1966667 | 1.93 | 0.265 | 1.561667 | 0 | 0 | 0.28 | 0 | 0 | 0
风化后化学成分含量变化率 | 0.3821355 | -1 | -0.9417701 | -0.8368495 | -0.8177606 | -0.7084592 | -0.8628128 | -0.3632348 | -1 | -1 | -0.8003565 | -1 | -1 | -1